## Sheet1
sample_id | ink_concentration | spin_speed | spin_time | spin_acceleration | defects | optical_density | air_temp | air_humidity
ID000 | 2.4 | 800 | 110 | 23000 | 0.1580556 | 0.234375 | 24 | 52
ID001 | 2.4 | 800 | 110 | 23000 | 0.09861111 | 0.2226892 | 24 | 52
ID002 | 3.4 | 4300 | 50 | 10000 | 0.1105556 | 0.1692695 | 24.4 | 72
ID003 | 3.4 | 4300 | 50 | 10000 | 0.1736111 | 0.1661166 | 24.4 | 72
ID004 | 4 | 3100 | 75 | 19500 | 0.09777778 | 0.1924361 | 24.4 | 72
ID005 | 4 | 3100 | 75 | 19500 | 0.1333333 | 0.2079903 | 24.4 | 72
ID006 | 3 | 4800 | 15 | 6500 | 0.1908333 | 0.1639922 | 24.4 | 72
ID007 | 3 | 4800 | 15 | 6500 | 0.1508333 | 0.1605971 | 24.4 | 72
ID008 | 3 | 2200 | 45 | 1000 | 0.1319444 | 0.1729751 | 24.4 | 72
ID009 | 3 | 2200 | 45 | 1000 | 0.1294444 | 0.1654427 | 24.4 | 72
ID010 | 4 | 5600 | 100 | 17500 | 0.2541667 | 0.1881708 | 24.4 | 72
ID011 | 4 | 5600 | 100 | 17500 | 0.1730556 | 0.1851241 | 24.4 | 72
ID012 | 3.4 | 1800 | 25 | 12000 | 0.07833333 | 0.1908773 | 24.4 | 72
ID013 | 3.4 | 1800 | 25 | 12000 | 0.1472222 | 0.2029365 | 24.4 | 72
ID014 | 2.4 | 3400 | 80 | 28500 | 0.2591667 | 0.1690536 | 24 | 52
ID015 | 2.4 | 3400 | 80 | 28500 | 0.1438889 | 0.1658327 | 24 | 52
ID016 | 2.4 | 2700 | 35 | 16500 | 0.1138889 | 0.1708337 | 24 | 52
ID017 | 2.4 | 2700 | 35 | 16500 | 0.07111111 | 0.1723039 | 24 | 52
ID018 | 3.4 | 5300 | 90 | 3500 | 0.17 | 0.1660103 | 24.4 | 72
ID019 | 3.4 | 5300 | 90 | 3500 | 0.2625 | 0.1628642 | 24.4 | 72
ID020 | 2.4 | 600 | 105 | 30000 | 0.08611111 | 0.2887598 | 23.2 | 46
ID021 | 2.4 | 600 | 105 | 30000 | 0.1488889 | 0.2653787 | 23.2 | 46
ID022 | 2.4 | 600 | 110 | 16500 | 0.1847222 | 0.2802482 | 23.2 | 46
ID023 | 2.4 | 600 | 110 | 16500 | 0.2636111 | 0.2706045 | 23.2 | 46
ID024 | 2.4 | 500 | 80 | 24500 | 0.2355556 | 0.271975 | 23.2 | 46
ID025 | 2.4 | 500 | 80 | 24500 | 0.2163889 | 0.3134457 | 23.2 | 46
ID026 | 3.4 | 1400 | 35 | 19000 | 0.1258333 | 0.2490905 | 23.2 | 46
ID027 | 3.4 | 1400 | 35 | 19000 | 0.2063889 | 0.231676 | 23.2 | 46
ID028 | 3 | 900 | 120 | 24500 | 0.1638889 | 0.2658304 | 23.2 | 46
ID029 | 3 | 900 | 120 | 24500 | 0.1247222 | 0.2602556 | 23.2 | 46
ID030 | 2.4 | 500 | 80 | 19500 | 0.3125 | 0.2148952 | 23.2 | 46
ID031 | 2.4 | 500 | 80 | 19500 | 0.2466667 | 0.3110377 | 23.2 | 46
ID032 | 4 | 2000 | 25 | 16500 | 0.1422222 | 0.2706418 | 23.2 | 46
ID033 | 4 | 2000 | 25 | 16500 | 0.5219444 | 0.2847014 | 23.2 | 46
ID034 | 3.4 | 1100 | 95 | 19500 | 0.07388889 | 0.2257851 | 23.2 | 46
ID035 | 3.4 | 1100 | 95 | 19500 | 0.1305556 | 0.2305697 | 23.2 | 46
ID036 | 2.4 | 1400 | 120 | 18000 | 0.06972222 | 0.1848163 | 23.2 | 46
ID037 | 2.4 | 1400 | 120 | 18000 | 0.1394444 | 0.1825485 | 23.2 | 46
ID038 | 2.4 | 500 | 120 | 28500 | 0.1891667 | 0.312891 | 23.2 | 46
ID039 | 2.4 | 500 | 120 | 28500 | 0.21 | 0.3011502 | 23.2 | 46
ID040 | 2.4 | 500 | 35 | 30000 | 0.4311111 | 0.4018385 | 23.9 | 41
ID041 | 2.4 | 500 | 35 | 30000 | 0.2691667 | 0.3863745 | 23.9 | 41
ID042 | 2.4 | 500 | 120 | 7500 | 0.135 | 0.3208703 | 23.9 | 41
ID043 | 2.4 | 500 | 120 | 7500 | 0.1358333 | 0.2710081 | 23.9 | 41
ID044 | 2.4 | 500 | 120 | 22000 | 0.1061111 | 0.3011295 | 23.9 | 41
ID045 | 2.4 | 500 | 120 | 22000 | 0.1669444 | 0.2883379 | 23.9 | 41
ID046 | 3 | 500 | 120 | 30000 | 0.2605556 | 0.4001202 | 23.9 | 41
ID047 | 3 | 500 | 120 | 30000 | 0.1947222 | 0.3971555 | 23.9 | 41
ID048 | 3 | 500 | 75 | 28500 | 0.1727778 | 0.3877671 | 23.9 | 41
ID049 | 3 | 500 | 75 | 28500 | 0.1416667 | 0.4335434 | 23.9 | 41
ID050 | 3 | 500 | 120 | 17500 | 0.1861111 | 0.3971656 | 23.9 | 41
ID051 | 3 | 500 | 120 | 17500 | 0.3425 | 0.396243 | 23.9 | 41
ID052 | 3 | 500 | 70 | 18000 | 0.185 | 0.4144798 | 23.9 | 41
ID053 | 3 | 500 | 70 | 18000 | 0.1433333 | 0.6333258 | 23.9 | 41
ID054 | 3 | 500 | 85 | 30000 | 0.16 | 0.5276394 | 23.9 | 41
ID055 | 3 | 500 | 85 | 30000 | 0.1316667 | 0.4155255 | 23.9 | 41
ID056 | 3.4 | 500 | 120 | 30000 | 0.2444444 | 0.450724 | 23.9 | 41
ID057 | 3.4 | 500 | 120 | 30000 | 0.2308333 | 0.445073 | 23.9 | 41
ID058 | 4 | 1800 | 90 | 22500 | 0.2161111 | 0.3011209 | 23.9 | 41
ID059 | 4 | 1800 | 90 | 22500 | 0.1302778 | 0.2868209 | 23.9 | 41
ID060 | 3 | 500 | 75 | 21500 | 0.2 | 0.431796 | 23.8 | 27
ID061 | 3 | 500 | 75 | 21500 | 0.3344444 | 0.3977236 | 23.8 | 27
ID062 | 3 | 500 | 45 | 21500 | 0.2627778 | 0.4791025 | 23.8 | 27
ID063 | 3 | 500 | 45 | 21500 | 0.295 | 0.4769369 | 23.8 | 27
ID064 | 3 | 500 | 95 | 22500 | 0.2266667 | 0.4211672 | 23.8 | 27
ID065 | 3 | 500 | 95 | 22500 | 0.1591667 | 0.4150959 | 23.8 | 27
ID066 | 3 | 500 | 30 | 21500 | 0.1863889 | 0.554587 | 23.8 | 27
ID067 | 3 | 500 | 30 | 21500 | 0.1236111 | 0.5419742 | 23.8 | 27
ID068 | 3 | 500 | 40 | 18000 | 0.3302778 | 0.5163694 | 23.8 | 27
ID069 | 3 | 500 | 40 | 18000 | 0.1691667 | 0.4846175 | 23.8 | 27
ID070 | 3 | 500 | 65 | 23000 | 0.3513889 | 0.4146012 | 23.8 | 27
ID071 | 3 | 500 | 65 | 23000 | 0.3025 | 0.4516451 | 23.8 | 27
ID072 | 3.4 | 500 | 80 | 19000 | 0.1097222 | 0.4754942 | 23.8 | 27
ID073 | 3.4 | 500 | 80 | 19000 | 0.1261111 | 0.4509166 | 23.8 | 27
ID074 | 3.4 | 500 | 60 | 16000 | 0.1527778 | 0.4583701 | 23.8 | 27
ID075 | 3.4 | 500 | 60 | 16000 | 0.1341667 | 0.4735718 | 23.8 | 27
ID076 | 3.4 | 500 | 110 | 21000 | 0.1166667 | 0.4713078 | 23.8 | 27
ID077 | 3.4 | 500 | 110 | 21000 | 0.1161111 | 0.4826676 | 23.8 | 27
ID078 | 3.4 | 500 | 30 | 24000 | 0.1605556 | 0.6464192 | 23.8 | 27
ID079 | 3.4 | 500 | 30 | 24000 | 0.2163889 | 0.6206693 | 23.8 | 27
ID080 | 3 | 500 | 10 | 13000 | 0.3491667 | 0.7054192 | 24.5 | 39
ID081 | 3 | 500 | 10 | 13000 | 0.7177778 | 0.6801794 | 24.5 | 39
ID082 | 3 | 500 | 10 | 15500 | 0.5766667 | 0.6851339 | 24.5 | 39
ID083 | 3 | 500 | 10 | 15500 | 0.5236111 | 0.6899252 | 24.5 | 39
ID084 | 3 | 500 | 20 | 4500 | 0.5038889 | 0.5401373 | 24.5 | 39
ID085 | 3 | 500 | 20 | 4500 | 0.39 | 0.5358497 | 24.5 | 39
ID086 | 3.4 | 500 | 10 | 30000 | 0.945 | 0.8688717 | 24.5 | 39
ID087 | 3.4 | 500 | 10 | 30000 | 1.199444 | 0.8121272 | 24.5 | 39
ID088 | 3.4 | 500 | 10 | 19500 | 0.215 | 0.9348432 | 24.5 | 39
ID089 | 3.4 | 500 | 10 | 19500 | 0.2680556 | 0.7522306 | 24.5 | 39
ID090 | 3.4 | 500 | 20 | 9500 | 0.7477778 | 0.5884795 | 24.5 | 39
ID091 | 3.4 | 500 | 20 | 9500 | 0.6822222 | 0.591731 | 24.5 | 39
ID092 | 3.4 | 500 | 30 | 30000 | 0.4602778 | 0.5741639 | 24.5 | 39
ID093 | 3.4 | 500 | 30 | 30000 | 0.8816667 | 0.5295512 | 24.5 | 39
ID094 | 4 | 500 | 95 | 19000 | 0.3586111 | 0.4631247 | 24.5 | 39
ID095 | 4 | 500 | 95 | 19000 | 0.5083333 | 0.5019964 | 24.5 | 39
ID096 | 4 | 500 | 10 | 26500 | 0.3588889 | 1.022101 | 24.5 | 39
ID097 | 4 | 500 | 10 | 26500 | 0.3183333 | 1.056905 | 24.5 | 39
ID098 | 4 | 500 | 10 | 10500 | 0.2127778 | 0.9005542 | 24.5 | 39
ID099 | 4 | 500 | 10 | 10500 | 0.3991667 | 1.055134 | 24.5 | 39
ID100 | 3.4 | 500 | 85 | 17000 | 0.5811111 | 0.4092584 | 23.9 | 44
ID101 | 3.4 | 500 | 85 | 17000 | 1.471111 | 0.372576 | 23.9 | 44
ID102 | 3.4 | 500 | 100 | 11500 | 0.7402778 | 0.3880453 | 23.9 | 44
ID103 | 3.4 | 500 | 100 | 11500 | 0.5875 | 0.3916069 | 23.9 | 44
ID104 | 3.4 | 500 | 95 | 18500 | 0.5508333 | 0.3933514 | 23.9 | 44
ID105 | 3.4 | 500 | 95 | 18500 | 0.4611111 | 0.3951019 | 23.9 | 44
ID106 | 3.4 | 500 | 50 | 20000 | 0.9238889 | 0.4363063 | 23.9 | 44
ID107 | 3.4 | 500 | 50 | 20000 | 1.146667 | 0.4257297 | 23.9 | 44
ID108 | 4 | 500 | 10 | 21000 | 0.5333333 | 0.9789907 | 23.9 | 44
ID109 | 4 | 500 | 10 | 21000 | 0.2791667 | 1.086318 | 23.9 | 44
ID110 | 4 | 500 | 10 | 1000 | 0.3830556 | 1.094585 | 23.9 | 44
ID111 | 4 | 500 | 10 | 1000 | 0.2147222 | 1.054461 | 23.9 | 44
ID112 | 4 | 500 | 30 | 1000 | 0.3622222 | 0.5988044 | 23.9 | 44
ID113 | 4 | 500 | 30 | 1000 | 0.2494444 | 0.6080319 | 23.9 | 44
ID114 | 4 | 500 | 120 | 1000 | 0.2194444 | 0.5336344 | 23.9 | 44
ID115 | 4 | 500 | 120 | 1000 | 0.1641667 | 0.5202995 | 23.9 | 44
ID116 | 4 | 500 | 10 | 5000 | 0.2602778 | 1.166306 | 23.9 | 44
ID117 | 4 | 500 | 10 | 5000 | 0.4425 | 1.011413 | 23.9 | 44
ID118 | 4 | 500 | 25 | 23500 | 0.6594444 | 0.6903423 | 23.9 | 44
ID119 | 4 | 500 | 25 | 23500 | 0.6094444 | 0.6521354 | 23.9 | 44
ID120 | 4 | 500 | 120 | 10500 | 0.1011111 | 0.5732568 | 23.8 | 46
ID121 | 4 | 500 | 120 | 10500 | 0.1391667 | 0.5422593 | 23.8 | 46
ID122 | 4 | 500 | 10 | 1000 | 0.2563889 | 0.9255171 | 23.8 | 46
ID123 | 4 | 500 | 10 | 1000 | 0.1194444 | 1.082311 | 23.8 | 46
ID124 | 4 | 500 | 15 | 30000 | 0.1930556 | 0.7619209 | 23.8 | 46
ID125 | 4 | 500 | 15 | 30000 | 0.1769444 | 0.7306793 | 23.8 | 46
ID126 | 4 | 500 | 10 | 4000 | 0.08666667 | 0.9319989 | 23.8 | 46
ID127 | 4 | 500 | 10 | 4000 | 0.15 | 0.9792867 | 23.8 | 46
ID128 | 4 | 800 | 10 | 1000 | 0.1955556 | 0.5565392 | 23.8 | 46
ID129 | 4 | 800 | 10 | 1000 | 0.2194444 | 0.5921482 | 23.8 | 46
ID130 | 4 | 500 | 15 | 1000 | 0.1288889 | 0.818334 | 23.8 | 46
ID131 | 4 | 500 | 15 | 1000 | 0.1622222 | 0.8002052 | 23.8 | 46
ID132 | 4 | 500 | 10 | 15500 | 0.2208333 | 0.9760171 | 23.8 | 46
ID133 | 4 | 500 | 10 | 15500 | 0.1308333 | 0.9325047 | 23.8 | 46
ID134 | 4 | 6000 | 10 | 30000 | 0.1325 | 0.2021594 | 23.8 | 46
ID135 | 4 | 6000 | 10 | 30000 | 0.1588889 | 0.1877497 | 23.8 | 46
ID136 | 4 | 6000 | 15 | 30000 | 0.3330556 | 0.2019582 | 23.8 | 46
ID137 | 4 | 6000 | 15 | 30000 | 0.06222222 | 0.2113184 | 23.8 | 46
ID138 | 4 | 500 | 10 | 17000 | 0.1836111 | 1.00349 | 23.8 | 46
ID139 | 4 | 500 | 10 | 17000 | 0.5763889 | 0.8648102 | 23.8 | 46
ID140 | 3.4 | 500 | 65 | 13500 | 0.1327778 | 0.5012606 | 23.1 | 40
ID141 | 3.4 | 500 | 65 | 13500 | 0.1369444 | 0.4730058 | 23.1 | 40
ID142 | 3.4 | 500 | 65 | 2000 | 0.09666667 | 0.4662628 | 23.1 | 40
ID143 | 3.4 | 500 | 65 | 2000 | 0.1933333 | 0.4711323 | 23.1 | 40
ID144 | 3.4 | 500 | 70 | 19000 | 0.1588889 | 0.4649198 | 23.1 | 40
ID145 | 3.4 | 500 | 70 | 19000 | 0.2355556 | 0.4920363 | 23.1 | 40
ID146 | 3.4 | 500 | 115 | 20500 | 0.1136111 | 0.4611546 | 23.1 | 40
ID147 | 3.4 | 500 | 115 | 20500 | 0.08138889 | 0.5003895 | 23.1 | 40
ID148 | 3.4 | 500 | 70 | 13500 | 0.08888889 | 0.5076757 | 23.1 | 40
ID149 | 3.4 | 500 | 70 | 13500 | 0.09583333 | 0.5267959 | 23.1 | 40
ID150 | 3.4 | 500 | 70 | 27500 | 0.06861111 | 0.5031953 | 23.1 | 40
ID151 | 3.4 | 500 | 70 | 27500 | 0.06611111 | 0.4605121 | 23.1 | 40
ID152 | 4 | 500 | 65 | 14000 | 0.07611111 | 0.5960899 | 23.1 | 40
ID153 | 4 | 500 | 65 | 14000 | 0.09666667 | 0.6067006 | 23.1 | 40
ID154 | 4 | 500 | 10 | 3000 | 0.0725 | 1.010259 | 23.1 | 40
ID155 | 4 | 500 | 10 | 3000 | 0.1522222 | 1.428713 | 23.1 | 40
ID156 | 4 | 500 | 10 | 1000 | 0.04222222 | 1.205115 | 23.1 | 40
ID157 | 4 | 500 | 10 | 1000 | 0.1016667 | 0.4748493 | 23.1 | 40
ID158 | 4 | 500 | 65 | 6500 | 0.09 | 0.6380292 | 23.1 | 40
ID159 | 4 | 500 | 65 | 6500 | 0.07611111 | 0.609442 | 23.1 | 40
ID160 | 3.4 | 500 | 10 | 1000 | 0.1475 | 0.5204592 | 23.4 | 28
ID161 | 3.4 | 500 | 10 | 1000 | 0.2505556 | 0.5527781 | 23.4 | 28
ID162 | 3.4 | 500 | 10 | 1000 | 0.1141667 | 0.4952782 | 23.4 | 28
ID163 | 3.4 | 500 | 10 | 1000 | 0.2463889 | 0.5139607 | 23.4 | 28
ID164 | 4 | 500 | 10 | 1000 | 0.1436111 | 0.5537378 | 23.4 | 28
ID165 | 4 | 500 | 10 | 1000 | 0.1283333 | 0.5963053 | 23.4 | 28
ID166 | 4 | 500 | 15 | 23000 | 0.1427778 | 0.6115326 | 23.4 | 28
ID167 | 4 | 500 | 15 | 23000 | 0.1127778 | 0.5946759 | 23.4 | 28
ID168 | 4 | 500 | 65 | 9500 | 0.1572222 | 0.4542027 | 23.4 | 28
ID169 | 4 | 500 | 65 | 9500 | 0.1583333 | 0.4845523 | 23.4 | 28
ID170 | 4 | 500 | 15 | 30000 | 0.1094444 | 0.6553251 | 23.4 | 28
ID171 | 4 | 500 | 15 | 30000 | 0.1897222 | 0.6722347 | 23.4 | 28
ID172 | 4 | 500 | 10 | 6000 | 0.09277778 | 0.3272286 | 23.4 | 28
ID173 | 4 | 500 | 10 | 6000 | 0.1252778 | 0.63916 | 23.4 | 28
ID174 | 4 | 500 | 120 | 10000 | 0.1822222 | 0.7198395 | 23.4 | 28
ID175 | 4 | 500 | 120 | 10000 | 0.1033333 | 0.7295066 | 23.4 | 28
ID176 | 4 | 500 | 115 | 14500 | 0.17 | 1.520439 | 23.4 | 28
ID177 | 4 | 500 | 115 | 14500 | 0.2877778 | 1.092659 | 23.4 | 28
ID178 | 4 | 500 | 60 | 10500 | 0.165 | 0.6900696 | 23.4 | 28
ID179 | 4 | 500 | 60 | 10500 | 0.1433333 | 0.6616629 | 23.4 | 28
ID180 | 2.4 | 2000 | 120 | 19500 | 0.0675 | 0.1624094 | 23.4 | 32
ID181 | 2.4 | 2000 | 120 | 19500 | 0.06027778 | 0.159147 | 23.4 | 32
ID182 | 2.4 | 2600 | 120 | 16500 | 0.09 | 0.1607303 | 23.4 | 32
ID183 | 2.4 | 2600 | 120 | 16500 | 0.08916667 | 0.1540228 | 23.4 | 32
ID184 | 2.4 | 800 | 70 | 12000 | 0.09111111 | 0.2104625 | 23.4 | 32
ID185 | 2.4 | 800 | 70 | 12000 | 0.2144444 | 0.2158658 | 23.4 | 32
ID186 | 3 | 700 | 55 | 2500 | 0.1394444 | 0.2900382 | 23.4 | 32
ID187 | 3 | 700 | 55 | 2500 | 0.1736111 | 0.2931834 | 23.4 | 32
ID188 | 3.4 | 500 | 60 | 19000 | 0.1727778 | 0.467135 | 23.4 | 32
ID189 | 3.4 | 500 | 60 | 19000 | 0.2955556 | 0.4431488 | 23.4 | 32
ID190 | 3.4 | 500 | 120 | 19000 | 0.1902778 | 0.4209818 | 23.4 | 32
ID191 | 3.4 | 500 | 120 | 19000 | 0.1355556 | 0.4535424 | 23.4 | 32
ID192 | 4 | 500 | 70 | 25000 | 0.1088889 | 0.650725 | 23.4 | 32
ID193 | 4 | 500 | 70 | 25000 | 0.1572222 | 0.733171 | 23.4 | 32
ID194 | 4 | 500 | 120 | 13000 | 0.1327778 | 0.6337819 | 23.4 | 32
ID195 | 4 | 500 | 120 | 13000 | 0.1616667 | 0.6635712 | 23.4 | 32
ID196 | 4 | 500 | 75 | 1000 | 0.1375 | 0.683993 | 23.4 | 32
ID197 | 4 | 500 | 75 | 1000 | 0.1508333 | 0.6682193 | 23.4 | 32
ID198 | 4 | 500 | 10 | 1000 | 0.41 | 1.222583 | 23.4 | 32
ID199 | 4 | 500 | 10 | 1000 | 0.2047222 | 1.198197 | 23.4 | 32
ID200 | 3.4 | 500 | 70 | 27500 | 0.1719444 | 0.5002062 | 23.4 | 32
ID201 | 3.4 | 500 | 70 | 27500 | 0.2130556 | 0.5136652 | 23.4 | 32
ID202 | 4 | 500 | 10 | 3000 | 0.07194444 | 1.328725 | 23.4 | 32
ID203 | 4 | 500 | 10 | 3000 | 0.1230556 | 1.245861 | 23.4 | 32
ID204 | 4 | 500 | 10 | 1000 | 0.2808333 | 1.550324 | 23.4 | 32
ID205 | 4 | 500 | 10 | 1000 | 0.1325 | 1.305501 | 23.4 | 32
ID206 | 4 | 500 | 115 | 14500 | 0.2841667 | 0.7720866 | 23.4 | 32
ID207 | 4 | 500 | 115 | 14500 | 0.1705556 | 0.7500597 | 23.4 | 32