## Sheet1
sample_id | ink_concentration | spin_speed | spin_time | spin_acceleration | defects_dark | defects_bright | optical_density | air_temp | air_humidity
ID000 | 2.4 | 800 | 110 | 23000 | 0.06888889 | 0.08916667 | 0.234375 | 24 | 52
ID001 | 2.4 | 800 | 110 | 23000 | 0.05388889 | 0.04472222 | 0.2226892 | 24 | 52
ID002 | 3.4 | 4300 | 50 | 10000 | 0.07333333 | 0.03722222 | 0.1692695 | 24.4 | 72
ID003 | 3.4 | 4300 | 50 | 10000 | 0.1069444 | 0.06666667 | 0.1661166 | 24.4 | 72
ID004 | 4 | 3100 | 75 | 19500 | 0.05972222 | 0.03805556 | 0.1924361 | 24.4 | 72
ID005 | 4 | 3100 | 75 | 19500 | 0.06305556 | 0.07027778 | 0.2079903 | 24.4 | 72
ID006 | 3 | 4800 | 15 | 6500 | 0.1083333 | 0.0825 | 0.1639922 | 24.4 | 72
ID007 | 3 | 4800 | 15 | 6500 | 0.08277778 | 0.06805556 | 0.1605971 | 24.4 | 72
ID008 | 3 | 2200 | 45 | 1000 | 0.05027778 | 0.08166667 | 0.1729751 | 24.4 | 72
ID009 | 3 | 2200 | 45 | 1000 | 0.075 | 0.05444444 | 0.1654427 | 24.4 | 72
ID010 | 4 | 5600 | 100 | 17500 | 0.07194444 | 0.1822222 | 0.1881708 | 24.4 | 72
ID011 | 4 | 5600 | 100 | 17500 | 0.1083333 | 0.06472222 | 0.1851241 | 24.4 | 72
ID012 | 3.4 | 1800 | 25 | 12000 | 0.04944444 | 0.02888889 | 0.1908773 | 24.4 | 72
ID013 | 3.4 | 1800 | 25 | 12000 | 0.05361111 | 0.09361111 | 0.2029365 | 24.4 | 72
ID014 | 2.4 | 3400 | 80 | 28500 | 0.1433333 | 0.1158333 | 0.1690536 | 24 | 52
ID015 | 2.4 | 3400 | 80 | 28500 | 0.06555556 | 0.07833333 | 0.1658327 | 24 | 52
ID016 | 2.4 | 2700 | 35 | 16500 | 0.08138889 | 0.0325 | 0.1708337 | 24 | 52
ID017 | 2.4 | 2700 | 35 | 16500 | 0.05611111 | 0.015 | 0.1723039 | 24 | 52
ID018 | 3.4 | 5300 | 90 | 3500 | 0.06305556 | 0.1069444 | 0.1660103 | 24.4 | 72
ID019 | 3.4 | 5300 | 90 | 3500 | 0.1369444 | 0.1255556 | 0.1628642 | 24.4 | 72
ID020 | 2.4 | 600 | 105 | 30000 | 0.03722222 | 0.04888889 | 0.2887598 | 23.2 | 46
ID021 | 2.4 | 600 | 105 | 30000 | 0.06833333 | 0.08055556 | 0.2653787 | 23.2 | 46
ID022 | 2.4 | 600 | 110 | 16500 | 0.06111111 | 0.1236111 | 0.2802482 | 23.2 | 46
ID023 | 2.4 | 600 | 110 | 16500 | 0.1061111 | 0.1575 | 0.2706045 | 23.2 | 46
ID024 | 2.4 | 500 | 80 | 24500 | 0.035 | 0.2005556 | 0.271975 | 23.2 | 46
ID025 | 2.4 | 500 | 80 | 24500 | 0.06138889 | 0.155 | 0.3134457 | 23.2 | 46
ID026 | 3.4 | 1400 | 35 | 19000 | 0.04805556 | 0.07777778 | 0.2490905 | 23.2 | 46
ID027 | 3.4 | 1400 | 35 | 19000 | 0.1322222 | 0.07416667 | 0.231676 | 23.2 | 46
ID028 | 3 | 900 | 120 | 24500 | 0.08083333 | 0.08305556 | 0.2658304 | 23.2 | 46
ID029 | 3 | 900 | 120 | 24500 | 0.04416667 | 0.08055556 | 0.2602556 | 23.2 | 46
ID030 | 2.4 | 500 | 80 | 19500 | 0.0275 | 0.285 | 0.2148952 | 23.2 | 46
ID031 | 2.4 | 500 | 80 | 19500 | 0.01305556 | 0.2336111 | 0.3110377 | 23.2 | 46
ID032 | 4 | 2000 | 25 | 16500 | 0.08666667 | 0.05555556 | 0.2706418 | 23.2 | 46
ID033 | 4 | 2000 | 25 | 16500 | 0.1736111 | 0.3483333 | 0.2847014 | 23.2 | 46
ID034 | 3.4 | 1100 | 95 | 19500 | 0.01944444 | 0.05444444 | 0.2257851 | 23.2 | 46
ID035 | 3.4 | 1100 | 95 | 19500 | 0.07222222 | 0.05833333 | 0.2305697 | 23.2 | 46
ID036 | 2.4 | 1400 | 120 | 18000 | 0.01888889 | 0.05083333 | 0.1848163 | 23.2 | 46
ID037 | 2.4 | 1400 | 120 | 18000 | 0.03305556 | 0.1063889 | 0.1825485 | 23.2 | 46
ID038 | 2.4 | 500 | 120 | 28500 | 0.05833333 | 0.1308333 | 0.312891 | 23.2 | 46
ID039 | 2.4 | 500 | 120 | 28500 | 0.06611111 | 0.1438889 | 0.3011502 | 23.2 | 46
ID040 | 2.4 | 500 | 35 | 30000 | 0.1105556 | 0.3205556 | 0.4018385 | 23.9 | 41
ID041 | 2.4 | 500 | 35 | 30000 | 0.1038889 | 0.1652778 | 0.3863745 | 23.9 | 41
ID042 | 2.4 | 500 | 120 | 7500 | 0.07333333 | 0.06166667 | 0.3208703 | 23.9 | 41
ID043 | 2.4 | 500 | 120 | 7500 | 0.05972222 | 0.07611111 | 0.2710081 | 23.9 | 41
ID044 | 2.4 | 500 | 120 | 22000 | 0.03527778 | 0.07083333 | 0.3011295 | 23.9 | 41
ID045 | 2.4 | 500 | 120 | 22000 | 0.08416667 | 0.08277778 | 0.2883379 | 23.9 | 41
ID046 | 3 | 500 | 120 | 30000 | 0.03861111 | 0.2219444 | 0.4001202 | 23.9 | 41
ID047 | 3 | 500 | 120 | 30000 | 0.03027778 | 0.1644444 | 0.3971555 | 23.9 | 41
ID048 | 3 | 500 | 75 | 28500 | 0.05416667 | 0.1186111 | 0.3877671 | 23.9 | 41
ID049 | 3 | 500 | 75 | 28500 | 0.05277778 | 0.08888889 | 0.4335434 | 23.9 | 41
ID050 | 3 | 500 | 120 | 17500 | 0.05555556 | 0.1305556 | 0.3971656 | 23.9 | 41
ID051 | 3 | 500 | 120 | 17500 | 0.05888889 | 0.2836111 | 0.396243 | 23.9 | 41
ID052 | 3 | 500 | 70 | 18000 | 0.08972222 | 0.09527778 | 0.4144798 | 23.9 | 41
ID053 | 3 | 500 | 70 | 18000 | 0.04638889 | 0.09694444 | 0.6333258 | 23.9 | 41
ID054 | 3 | 500 | 85 | 30000 | 0.0725 | 0.0875 | 0.5276394 | 23.9 | 41
ID055 | 3 | 500 | 85 | 30000 | 0.07916667 | 0.0525 | 0.4155255 | 23.9 | 41
ID056 | 3.4 | 500 | 120 | 30000 | 0.05 | 0.1944444 | 0.450724 | 23.9 | 41
ID057 | 3.4 | 500 | 120 | 30000 | 0.03416667 | 0.1966667 | 0.445073 | 23.9 | 41
ID058 | 4 | 1800 | 90 | 22500 | 0.1202778 | 0.09583333 | 0.3011209 | 23.9 | 41
ID059 | 4 | 1800 | 90 | 22500 | 0.07888889 | 0.05138889 | 0.2868209 | 23.9 | 41
ID060 | 3 | 500 | 75 | 21500 | 0.04694444 | 0.1530556 | 0.431796 | 23.8 | 27
ID061 | 3 | 500 | 75 | 21500 | 0.008888889 | 0.3255556 | 0.3977236 | 23.8 | 27
ID062 | 3 | 500 | 45 | 21500 | 0.05444444 | 0.2083333 | 0.4791025 | 23.8 | 27
ID063 | 3 | 500 | 45 | 21500 | 0.02472222 | 0.2702778 | 0.4769369 | 23.8 | 27
ID064 | 3 | 500 | 95 | 22500 | 0.03527778 | 0.1913889 | 0.4211672 | 23.8 | 27
ID065 | 3 | 500 | 95 | 22500 | 0.02722222 | 0.1319444 | 0.4150959 | 23.8 | 27
ID066 | 3 | 500 | 30 | 21500 | 0.02 | 0.1663889 | 0.554587 | 23.8 | 27
ID067 | 3 | 500 | 30 | 21500 | 0.0325 | 0.09111111 | 0.5419742 | 23.8 | 27
ID068 | 3 | 500 | 40 | 18000 | 0.04638889 | 0.2838889 | 0.5163694 | 23.8 | 27
ID069 | 3 | 500 | 40 | 18000 | 0.045 | 0.1241667 | 0.4846175 | 23.8 | 27
ID070 | 3 | 500 | 65 | 23000 | 0.04638889 | 0.305 | 0.4146012 | 23.8 | 27
ID071 | 3 | 500 | 65 | 23000 | 0.07694444 | 0.2255556 | 0.4516451 | 23.8 | 27
ID072 | 3.4 | 500 | 80 | 19000 | 0.01527778 | 0.09444444 | 0.4754942 | 23.8 | 27
ID073 | 3.4 | 500 | 80 | 19000 | 0.01944444 | 0.1066667 | 0.4509166 | 23.8 | 27
ID074 | 3.4 | 500 | 60 | 16000 | 0.02361111 | 0.1291667 | 0.4583701 | 23.8 | 27
ID075 | 3.4 | 500 | 60 | 16000 | 0.02722222 | 0.1069444 | 0.4735718 | 23.8 | 27
ID076 | 3.4 | 500 | 110 | 21000 | 0.03722222 | 0.07944444 | 0.4713078 | 23.8 | 27
ID077 | 3.4 | 500 | 110 | 21000 | 0.01694444 | 0.09916667 | 0.4826676 | 23.8 | 27
ID078 | 3.4 | 500 | 30 | 24000 | 0.02916667 | 0.1313889 | 0.6464192 | 23.8 | 27
ID079 | 3.4 | 500 | 30 | 24000 | 0.06777778 | 0.1486111 | 0.6206693 | 23.8 | 27
ID080 | 3 | 500 | 10 | 13000 | 0.07833333 | 0.2708333 | 0.7054192 | 24.5 | 39
ID081 | 3 | 500 | 10 | 13000 | 0.1477778 | 0.57 | 0.6801794 | 24.5 | 39
ID082 | 3 | 500 | 10 | 15500 | 0.07611111 | 0.5005556 | 0.6851339 | 24.5 | 39
ID083 | 3 | 500 | 10 | 15500 | 0.1025 | 0.4211111 | 0.6899252 | 24.5 | 39
ID084 | 3 | 500 | 20 | 4500 | 0.1194444 | 0.3844444 | 0.5401373 | 24.5 | 39
ID085 | 3 | 500 | 20 | 4500 | 0.1430556 | 0.2469444 | 0.5358497 | 24.5 | 39
ID086 | 3.4 | 500 | 10 | 30000 | 0.1030556 | 0.8419444 | 0.8688717 | 24.5 | 39
ID087 | 3.4 | 500 | 10 | 30000 | 0.05805556 | 1.141389 | 0.8121272 | 24.5 | 39
ID088 | 3.4 | 500 | 10 | 19500 | 0.05416667 | 0.1608333 | 0.9348432 | 24.5 | 39
ID089 | 3.4 | 500 | 10 | 19500 | 0.1569444 | 0.1111111 | 0.7522306 | 24.5 | 39
ID090 | 3.4 | 500 | 20 | 9500 | 0.09388889 | 0.6538889 | 0.5884795 | 24.5 | 39
ID091 | 3.4 | 500 | 20 | 9500 | 0.2030556 | 0.4791667 | 0.591731 | 24.5 | 39
ID092 | 3.4 | 500 | 30 | 30000 | 0.0375 | 0.4227778 | 0.5741639 | 24.5 | 39
ID093 | 3.4 | 500 | 30 | 30000 | 0.1163889 | 0.7652778 | 0.5295512 | 24.5 | 39
ID094 | 4 | 500 | 95 | 19000 | 0.1561111 | 0.2025 | 0.4631247 | 24.5 | 39
ID095 | 4 | 500 | 95 | 19000 | 0.1191667 | 0.3891667 | 0.5019964 | 24.5 | 39
ID096 | 4 | 500 | 10 | 26500 | 0.03194444 | 0.3269444 | 1.022101 | 24.5 | 39
ID097 | 4 | 500 | 10 | 26500 | 0.09111111 | 0.2272222 | 1.056905 | 24.5 | 39
ID098 | 4 | 500 | 10 | 10500 | 0.05722222 | 0.1555556 | 0.9005542 | 24.5 | 39
ID099 | 4 | 500 | 10 | 10500 | 0.05583333 | 0.3433333 | 1.055134 | 24.5 | 39
ID100 | 3.4 | 500 | 85 | 17000 | 0.1155556 | 0.4655556 | 0.4092584 | 23.9 | 44
ID101 | 3.4 | 500 | 85 | 17000 | 0.06888889 | 1.402222 | 0.372576 | 23.9 | 44
ID102 | 3.4 | 500 | 100 | 11500 | 0.06861111 | 0.6716667 | 0.3880453 | 23.9 | 44
ID103 | 3.4 | 500 | 100 | 11500 | 0.135 | 0.4525 | 0.3916069 | 23.9 | 44
ID104 | 3.4 | 500 | 95 | 18500 | 0.1541667 | 0.3966667 | 0.3933514 | 23.9 | 44
ID105 | 3.4 | 500 | 95 | 18500 | 0.1566667 | 0.3044444 | 0.3951019 | 23.9 | 44
ID106 | 3.4 | 500 | 50 | 20000 | 0.09027778 | 0.8336111 | 0.4363063 | 23.9 | 44
ID107 | 3.4 | 500 | 50 | 20000 | 0.06444444 | 1.082222 | 0.4257297 | 23.9 | 44
ID108 | 4 | 500 | 10 | 21000 | 0.04777778 | 0.4855556 | 0.9789907 | 23.9 | 44
ID109 | 4 | 500 | 10 | 21000 | 0.07194444 | 0.2072222 | 1.086318 | 23.9 | 44
ID110 | 4 | 500 | 10 | 1000 | 0.03472222 | 0.3483333 | 1.094585 | 23.9 | 44
ID111 | 4 | 500 | 10 | 1000 | 0.05527778 | 0.1594444 | 1.054461 | 23.9 | 44
ID112 | 4 | 500 | 30 | 1000 | 0.05861111 | 0.3036111 | 0.5988044 | 23.9 | 44
ID113 | 4 | 500 | 30 | 1000 | 0.1041667 | 0.1452778 | 0.6080319 | 23.9 | 44
ID114 | 4 | 500 | 120 | 1000 | 0.02444444 | 0.195 | 0.5336344 | 23.9 | 44
ID115 | 4 | 500 | 120 | 1000 | 0.07555556 | 0.08861111 | 0.5202995 | 23.9 | 44
ID116 | 4 | 500 | 10 | 5000 | 0.02777778 | 0.2325 | 1.166306 | 23.9 | 44
ID117 | 4 | 500 | 10 | 5000 | 0.1008333 | 0.3416667 | 1.011413 | 23.9 | 44
ID118 | 4 | 500 | 25 | 23500 | 0.05166667 | 0.6077778 | 0.6903423 | 23.9 | 44
ID119 | 4 | 500 | 25 | 23500 | 0.1488889 | 0.4605556 | 0.6521354 | 23.9 | 44
ID120 | 4 | 500 | 120 | 10500 | 0.05888889 | 0.04222222 | 0.5732568 | 23.8 | 46
ID121 | 4 | 500 | 120 | 10500 | 0.04444444 | 0.09472222 | 0.5422593 | 23.8 | 46
ID122 | 4 | 500 | 10 | 1000 | 0.01611111 | 0.2402778 | 0.9255171 | 23.8 | 46
ID123 | 4 | 500 | 10 | 1000 | 0.007222222 | 0.1122222 | 1.082311 | 23.8 | 46
ID124 | 4 | 500 | 15 | 30000 | 0.05722222 | 0.1358333 | 0.7619209 | 23.8 | 46
ID125 | 4 | 500 | 15 | 30000 | 0.06305556 | 0.1138889 | 0.7306793 | 23.8 | 46
ID126 | 4 | 500 | 10 | 4000 | 0.05777778 | 0.02888889 | 0.9319989 | 23.8 | 46
ID127 | 4 | 500 | 10 | 4000 | 0.01944444 | 0.1305556 | 0.9792867 | 23.8 | 46
ID128 | 4 | 800 | 10 | 1000 | 0.02222222 | 0.1733333 | 0.5565392 | 23.8 | 46
ID129 | 4 | 800 | 10 | 1000 | 0.06916667 | 0.1502778 | 0.5921482 | 23.8 | 46
ID130 | 4 | 500 | 15 | 1000 | 0.05111111 | 0.07777778 | 0.818334 | 23.8 | 46
ID131 | 4 | 500 | 15 | 1000 | 0.0425 | 0.1197222 | 0.8002052 | 23.8 | 46
ID132 | 4 | 500 | 10 | 15500 | 0.005833333 | 0.215 | 0.9760171 | 23.8 | 46
ID133 | 4 | 500 | 10 | 15500 | 0.02 | 0.1108333 | 0.9325047 | 23.8 | 46
ID134 | 4 | 6000 | 10 | 30000 | 0.02944444 | 0.1030556 | 0.2021594 | 23.8 | 46
ID135 | 4 | 6000 | 10 | 30000 | 0.04361111 | 0.1152778 | 0.1877497 | 23.8 | 46
ID136 | 4 | 6000 | 15 | 30000 | 0.02611111 | 0.3069444 | 0.2019582 | 23.8 | 46
ID137 | 4 | 6000 | 15 | 30000 | 0.03333333 | 0.02888889 | 0.2113184 | 23.8 | 46
ID138 | 4 | 500 | 10 | 17000 | 0.07583333 | 0.1077778 | 1.00349 | 23.8 | 46
ID139 | 4 | 500 | 10 | 17000 | 0.04111111 | 0.5352778 | 0.8648102 | 23.8 | 46
ID140 | 3.4 | 500 | 65 | 13500 | 0.04694444 | 0.08583333 | 0.5012606 | 23.1 | 40
ID141 | 3.4 | 500 | 65 | 13500 | 0.03916667 | 0.09777778 | 0.4730058 | 23.1 | 40
ID142 | 3.4 | 500 | 65 | 2000 | 0.02888889 | 0.06777778 | 0.4662628 | 23.1 | 40
ID143 | 3.4 | 500 | 65 | 2000 | 0.1038889 | 0.08944444 | 0.4711323 | 23.1 | 40
ID144 | 3.4 | 500 | 70 | 19000 | 0.07444444 | 0.08444444 | 0.4649198 | 23.1 | 40
ID145 | 3.4 | 500 | 70 | 19000 | 0.08138889 | 0.1541667 | 0.4920363 | 23.1 | 40
ID146 | 3.4 | 500 | 115 | 20500 | 0.04111111 | 0.0725 | 0.4611546 | 23.1 | 40
ID147 | 3.4 | 500 | 115 | 20500 | 0.03 | 0.05138889 | 0.5003895 | 23.1 | 40
ID148 | 3.4 | 500 | 70 | 13500 | 0.04305556 | 0.04583333 | 0.5076757 | 23.1 | 40
ID149 | 3.4 | 500 | 70 | 13500 | 0.04888889 | 0.04694444 | 0.5267959 | 23.1 | 40
ID150 | 3.4 | 500 | 70 | 27500 | 0.03138889 | 0.03722222 | 0.5031953 | 23.1 | 40
ID151 | 3.4 | 500 | 70 | 27500 | 0.04194444 | 0.02416667 | 0.4605121 | 23.1 | 40
ID152 | 4 | 500 | 65 | 14000 | 0.04 | 0.03611111 | 0.5960899 | 23.1 | 40
ID153 | 4 | 500 | 65 | 14000 | 0.07555556 | 0.02111111 | 0.6067006 | 23.1 | 40
ID154 | 4 | 500 | 10 | 3000 | 0.04444444 | 0.02805556 | 1.010259 | 23.1 | 40
ID155 | 4 | 500 | 10 | 3000 | 0.1113889 | 0.04083333 | 1.428713 | 23.1 | 40
ID156 | 4 | 500 | 10 | 1000 | 0.02472222 | 0.0175 | 1.205115 | 23.1 | 40
ID157 | 4 | 500 | 10 | 1000 | 0.03055556 | 0.07111111 | 0.4748493 | 23.1 | 40
ID158 | 4 | 500 | 65 | 6500 | 0.03277778 | 0.05722222 | 0.6380292 | 23.1 | 40
ID159 | 4 | 500 | 65 | 6500 | 0.05083333 | 0.02527778 | 0.609442 | 23.1 | 40
ID160 | 3 | 500 | 35 | 20500 | 0.09583333 | 0.05166667 | 0.5204592 | 23.4 | 28
ID161 | 3 | 500 | 35 | 20500 | 0.04722222 | 0.2033333 | 0.5527781 | 23.4 | 28
ID162 | 3.4 | 500 | 115 | 10000 | 0.05305556 | 0.06111111 | 0.4952782 | 23.4 | 28
ID163 | 3.4 | 500 | 115 | 10000 | 0.08277778 | 0.1636111 | 0.5139607 | 23.4 | 28
ID164 | 4 | 500 | 55 | 6500 | 0.07888889 | 0.06472222 | 0.5537378 | 23.4 | 28
ID165 | 4 | 500 | 55 | 6500 | 0.04694444 | 0.08138889 | 0.5963053 | 23.4 | 28
ID166 | 4 | 500 | 115 | 22500 | 0.07027778 | 0.0725 | 0.6115326 | 23.4 | 28
ID167 | 4 | 500 | 115 | 22500 | 0.07194444 | 0.04083333 | 0.5946759 | 23.4 | 28
ID168 | 4 | 700 | 60 | 25000 | 0.06111111 | 0.09611111 | 0.4542027 | 23.4 | 28
ID169 | 4 | 700 | 60 | 25000 | 0.07722222 | 0.08111111 | 0.4845523 | 23.4 | 28
ID170 | 4 | 500 | 120 | 30000 | 0.06666667 | 0.04277778 | 0.6553251 | 23.4 | 28
ID171 | 4 | 500 | 120 | 30000 | 0.05611111 | 0.1336111 | 0.6722347 | 23.4 | 28
ID172 | 4 | 500 | 60 | 1000 | 0.0525 | 0.04027778 | 0.3272286 | 23.4 | 28
ID173 | 4 | 500 | 60 | 1000 | 0.1075 | 0.01777778 | 0.63916 | 23.4 | 28
ID174 | 4 | 500 | 70 | 6000 | 0.07388889 | 0.1083333 | 0.7198395 | 23.4 | 28
ID175 | 4 | 500 | 70 | 6000 | 0.07277778 | 0.03055556 | 0.7295066 | 23.4 | 28
ID176 | 4 | 500 | 10 | 8500 | 0.03361111 | 0.1363889 | 1.520439 | 23.4 | 28
ID177 | 4 | 500 | 10 | 8500 | 0.1055556 | 0.1822222 | 1.092659 | 23.4 | 28
ID178 | 4 | 700 | 10 | 11500 | 0.05222222 | 0.1127778 | 0.6900696 | 23.4 | 28
ID179 | 4 | 700 | 10 | 11500 | 0.05638889 | 0.08694444 | 0.6616629 | 23.4 | 28
ID180 | 2.4 | 2000 | 120 | 19500 | 0.03861111 | 0.02888889 | 0.1624094 | 23.4 | 32
ID181 | 2.4 | 2000 | 120 | 19500 | 0.02666667 | 0.03361111 | 0.159147 | 23.4 | 32
ID182 | 2.4 | 2600 | 120 | 16500 | 0.06305556 | 0.02694444 | 0.1607303 | 23.4 | 32
ID183 | 2.4 | 2600 | 120 | 16500 | 0.07333333 | 0.01583333 | 0.1540228 | 23.4 | 32
ID184 | 2.4 | 800 | 70 | 12000 | 0.03111111 | 0.06 | 0.2104625 | 23.4 | 32
ID185 | 2.4 | 800 | 70 | 12000 | 0.04583333 | 0.1686111 | 0.2158658 | 23.4 | 32
ID186 | 3 | 700 | 55 | 2500 | 0.055 | 0.08444444 | 0.2900382 | 23.4 | 32
ID187 | 3 | 700 | 55 | 2500 | 0.09833333 | 0.07527778 | 0.2931834 | 23.4 | 32
ID188 | 3.4 | 500 | 60 | 19000 | 0.07388889 | 0.09888889 | 0.467135 | 23.4 | 32
ID189 | 3.4 | 500 | 60 | 19000 | 0.1269444 | 0.1686111 | 0.4431488 | 23.4 | 32
ID190 | 3.4 | 500 | 120 | 19000 | 0.05027778 | 0.14 | 0.4209818 | 23.4 | 32
ID191 | 3.4 | 500 | 120 | 19000 | 0.06305556 | 0.0725 | 0.4535424 | 23.4 | 32
ID192 | 4 | 500 | 70 | 25000 | 0.04972222 | 0.05916667 | 0.650725 | 23.4 | 32
ID193 | 4 | 500 | 70 | 25000 | 0.05583333 | 0.1013889 | 0.733171 | 23.4 | 32
ID194 | 4 | 500 | 120 | 13000 | 0.07638889 | 0.05638889 | 0.6337819 | 23.4 | 32
ID195 | 4 | 500 | 120 | 13000 | 0.08611111 | 0.07555556 | 0.6635712 | 23.4 | 32
ID196 | 4 | 500 | 75 | 1000 | 0.04861111 | 0.08888889 | 0.683993 | 23.4 | 32
ID197 | 4 | 500 | 75 | 1000 | 0.05138889 | 0.09944444 | 0.6682193 | 23.4 | 32
ID198 | 4 | 500 | 10 | 1000 | 0.05388889 | 0.3561111 | 1.222583 | 23.4 | 32
ID199 | 4 | 500 | 10 | 1000 | 0.0925 | 0.1122222 | 1.198197 | 23.4 | 32
ID200 | 3.4 | 500 | 70 | 27500 | 0.05805556 | 0.1138889 | 0.5002062 | 23.4 | 32
ID201 | 3.4 | 500 | 70 | 27500 | 0.07888889 | 0.1341667 | 0.5136652 | 23.4 | 32
ID202 | 4 | 500 | 10 | 3000 | 0.01305556 | 0.05888889 | 1.328725 | 23.4 | 32
ID203 | 4 | 500 | 10 | 3000 | 0.01666667 | 0.1063889 | 1.245861 | 23.4 | 32
ID204 | 4 | 500 | 10 | 1000 | 0.04111111 | 0.2397222 | 1.550324 | 23.4 | 32
ID205 | 4 | 500 | 10 | 1000 | 0.05416667 | 0.07833333 | 1.305501 | 23.4 | 32
ID206 | 4 | 500 | 115 | 14500 | 0.1075 | 0.1766667 | 0.7720866 | 23.4 | 32
ID207 | 4 | 500 | 115 | 14500 | 0.085 | 0.08555556 | 0.7500597 | 23.4 | 32